## Sheet1
Disk # | Deg. data | Hours | Temp. | HR
A1 | 16 | 0 | 85 | 85
A1 | 78 | 250 | 85 | 85
A1 | 116 | 500 | 85 | 85
A1 | 278 | 750 | 85 | 85
A1 | 445 | 1000 | 85 | 85
A2 | 25 | 0 | 85 | 85
A2 | 64 | 250 | 85 | 85
A2 | 134 | 500 | 85 | 85
A2 | 342 | 750 | 85 | 85
A2 | 532 | 1000 | 85 | 85
A3 | 26 | 0 | 85 | 85
A3 | 94 | 250 | 85 | 85
A3 | 190 | 500 | 85 | 85
A3 | 335 | 750 | 85 | 85
A3 | 642 | 1000 | 85 | 85
A4 | 26 | 0 | 85 | 85
A4 | 111 | 250 | 85 | 85
A4 | 247 | 500 | 85 | 85
A4 | 343 | 750 | 85 | 85
A4 | 718 | 1000 | 85 | 85
A5 | 27 | 0 | 85 | 85
A5 | 89 | 250 | 85 | 85
A5 | 185 | 500 | 85 | 85
A5 | 246 | 750 | 85 | 85
A5 | 466 | 1000 | 85 | 85
A6 | 21 | 0 | 85 | 85
A6 | 111 | 250 | 85 | 85
A6 | 207 | 500 | 85 | 85
A6 | 567 | 750 | 85 | 85
A6 | 896 | 1000 | 85 | 85
A7 | 26 | 0 | 85 | 85
A7 | 121 | 250 | 85 | 85
A7 | 274 | 500 | 85 | 85
A7 | 589 | 750 | 85 | 85
A7 | 781 | 1000 | 85 | 85
A8 | 31 | 0 | 85 | 85
A8 | 108 | 250 | 85 | 85
A8 | 223 | 500 | 85 | 85
A8 | 315 | 750 | 85 | 85
A8 | 745 | 1000 | 85 | 85
A9 | 24 | 0 | 85 | 85
A9 | 118 | 250 | 85 | 85
A9 | 285 | 500 | 85 | 85
A9 | 723 | 750 | 85 | 85
A9 | 754 | 1000 | 85 | 85
A10 | 12 | 0 | 85 | 85
A10 | 85 | 250 | 85 | 85
A10 | 178 | 500 | 85 | 85
A10 | 312 | 750 | 85 | 85
A10 | 988 | 1000 | 85 | 85
A11 | 28 | 0 | 85 | 85
A11 | 111 | 250 | 85 | 85
A11 | 167 | 500 | 85 | 85
A11 | 312 | 750 | 85 | 85
A11 | 771 | 1000 | 85 | 85
A12 | 24 | 0 | 85 | 85
A12 | 136 | 250 | 85 | 85
A12 | 267 | 500 | 85 | 85
A12 | 444 | 750 | 85 | 85
A12 | 719 | 1000 | 85 | 85
A13 | 35 | 0 | 85 | 85
A13 | 76 | 250 | 85 | 85
A13 | 265 | 500 | 85 | 85
A13 | 567 | 750 | 85 | 85
A13 | 610 | 1000 | 85 | 85
A14 | 19 | 0 | 85 | 85
A14 | 53 | 250 | 85 | 85
A14 | 112 | 500 | 85 | 85
A14 | 278 | 750 | 85 | 85
A14 | 534 | 1000 | 85 | 85
A15 | 28 | 0 | 85 | 85
A15 | 88 | 250 | 85 | 85
A15 | 158 | 500 | 85 | 85
A15 | 308 | 750 | 85 | 85
A15 | 654 | 1000 | 85 | 85
A16 | 27 | 0 | 85 | 85
A16 | 68 | 250 | 85 | 85
A16 | 120 | 500 | 85 | 85
A16 | 263 | 750 | 85 | 85
A16 | 432 | 1000 | 85 | 85
A17 | 18 | 0 | 85 | 85
A17 | 87 | 250 | 85 | 85
A17 | 176 | 500 | 85 | 85
A17 | 302 | 750 | 85 | 85
A17 | 558 | 1000 | 85 | 85
A18 | 26 | 0 | 85 | 85
A18 | 109 | 250 | 85 | 85
A18 | 238 | 500 | 85 | 85
A18 | 421 | 750 | 85 | 85
A18 | 641 | 1000 | 85 | 85
A19 | 26 | 0 | 85 | 85
A19 | 111 | 250 | 85 | 85
A19 | 253 | 500 | 85 | 85
A19 | 378 | 750 | 85 | 85
A19 | 638 | 1000 | 85 | 85
A20 | 31 | 0 | 85 | 85
A20 | 91 | 250 | 85 | 85
A20 | 206 | 500 | 85 | 85
A20 | 367 | 750 | 85 | 85
A20 | 728 | 1000 | 85 | 85
B1 | 10 | 0 | 85 | 70
B1 | 20 | 250 | 85 | 70
B1 | 67 | 500 | 85 | 70
B1 | 112 | 750 | 85 | 70
B1 | 156 | 1000 | 85 | 70
B2 | 8 | 0 | 85 | 70
B2 | 20 | 250 | 85 | 70
B2 | 47 | 500 | 85 | 70
B2 | 84 | 750 | 85 | 70
B2 | 188 | 1000 | 85 | 70
B3 | 12 | 0 | 85 | 70
B3 | 26 | 250 | 85 | 70
B3 | 72 | 500 | 85 | 70
B3 | 185 | 750 | 85 | 70
B3 | 421 | 1000 | 85 | 70
B4 | 20 | 0 | 85 | 70
B4 | 43 | 250 | 85 | 70
B4 | 120 | 500 | 85 | 70
B4 | 166 | 750 | 85 | 70
B4 | 219 | 1000 | 85 | 70
B5 | 31 | 0 | 85 | 70
B5 | 45 | 250 | 85 | 70
B5 | 76 | 500 | 85 | 70
B5 | 103 | 750 | 85 | 70
B5 | 267 | 1000 | 85 | 70
B6 | 21 | 0 | 85 | 70
B6 | 37 | 250 | 85 | 70
B6 | 104 | 500 | 85 | 70
B6 | 222 | 750 | 85 | 70
B6 | 368 | 1000 | 85 | 70
B7 | 21 | 0 | 85 | 70
B7 | 30 | 250 | 85 | 70
B7 | 89 | 500 | 85 | 70
B7 | 155 | 750 | 85 | 70
B7 | 221 | 1000 | 85 | 70
B8 | 22 | 0 | 85 | 70
B8 | 26 | 250 | 85 | 70
B8 | 72 | 500 | 85 | 70
B8 | 125 | 750 | 85 | 70
B8 | 267 | 1000 | 85 | 70
B9 | 25 | 0 | 85 | 70
B9 | 46 | 250 | 85 | 70
B9 | 124 | 500 | 85 | 70
B9 | 182 | 750 | 85 | 70
B9 | 224 | 1000 | 85 | 70
B10 | 17 | 0 | 85 | 70
B10 | 38 | 250 | 85 | 70
B10 | 67 | 500 | 85 | 70
B10 | 179 | 750 | 85 | 70
B10 | 378 | 1000 | 85 | 70
B11 | 28 | 0 | 85 | 70
B11 | 58 | 250 | 85 | 70
B11 | 88 | 500 | 85 | 70
B11 | 120 | 750 | 85 | 70
B11 | 268 | 1000 | 85 | 70
B12 | 8 | 0 | 85 | 70
B12 | 15 | 250 | 85 | 70
B12 | 88 | 500 | 85 | 70
B12 | 120 | 750 | 85 | 70
B12 | 268 | 1000 | 85 | 70
B13 | 10 | 0 | 85 | 70
B13 | 27 | 250 | 85 | 70
B13 | 89 | 500 | 85 | 70
B13 | 175 | 750 | 85 | 70
B13 | 385 | 1000 | 85 | 70
B14 | 23 | 0 | 85 | 70
B14 | 54 | 250 | 85 | 70
B14 | 111 | 500 | 85 | 70
B14 | 148 | 750 | 85 | 70
B14 | 221 | 1000 | 85 | 70
B15 | 28 | 0 | 85 | 70
B15 | 39 | 250 | 85 | 70
B15 | 125 | 500 | 85 | 70
B15 | 172 | 750 | 85 | 70
B15 | 278 | 1000 | 85 | 70
B16 | 25 | 0 | 85 | 70
B16 | 53 | 250 | 85 | 70
B16 | 88 | 500 | 85 | 70
B16 | 130 | 750 | 85 | 70
B16 | 188 | 1000 | 85 | 70
B17 | 20 | 0 | 85 | 70
B17 | 43 | 250 | 85 | 70
B17 | 75 | 500 | 85 | 70
B17 | 166 | 750 | 85 | 70
B17 | 256 | 1000 | 85 | 70
B18 | 22 | 0 | 85 | 70
B18 | 26 | 250 | 85 | 70
B18 | 50 | 500 | 85 | 70
B18 | 172 | 750 | 85 | 70
B18 | 229 | 1000 | 85 | 70
B19 | 13 | 0 | 85 | 70
B19 | 38 | 250 | 85 | 70
B19 | 78 | 500 | 85 | 70
B19 | 124 | 750 | 85 | 70
B19 | 189 | 1000 | 85 | 70
B20 | 10 | 0 | 85 | 70
B20 | 19 | 250 | 85 | 70
B20 | 28 | 500 | 85 | 70
B20 | 121 | 750 | 85 | 70
B20 | 268 | 1000 | 85 | 70
C1 | 14 | 0 | 65 | 85
C1 | 23 | 500 | 65 | 85
C1 | 58 | 1000 | 65 | 85
C1 | 112 | 1500 | 65 | 85
C1 | 278 | 2000 | 65 | 85
C2 | 10 | 0 | 65 | 85
C2 | 17 | 500 | 65 | 85
C2 | 55 | 1000 | 65 | 85
C2 | 165 | 1500 | 65 | 85
C2 | 263 | 2000 | 65 | 85
C3 | 11 | 0 | 65 | 85
C3 | 56 | 500 | 65 | 85
C3 | 88 | 1000 | 65 | 85
C3 | 138 | 1500 | 65 | 85
C3 | 189 | 2000 | 65 | 85
C4 | 18 | 0 | 65 | 85
C4 | 28 | 500 | 65 | 85
C4 | 78 | 1000 | 65 | 85
C4 | 117 | 1500 | 65 | 85
C4 | 243 | 2000 | 65 | 85
C5 | 17 | 0 | 65 | 85
C5 | 45 | 500 | 65 | 85
C5 | 78 | 1000 | 65 | 85
C5 | 143 | 1500 | 65 | 85
C5 | 189 | 2000 | 65 | 85
C6 | 10 | 0 | 65 | 85
C6 | 14 | 500 | 65 | 85
C6 | 45 | 1000 | 65 | 85
C6 | 154 | 1500 | 65 | 85
C6 | 231 | 2000 | 65 | 85
C7 | 31 | 0 | 65 | 85
C7 | 53 | 500 | 65 | 85
C7 | 111 | 1000 | 65 | 85
C7 | 156 | 1500 | 65 | 85
C7 | 211 | 2000 | 65 | 85
C8 | 29 | 0 | 65 | 85
C8 | 54 | 500 | 65 | 85
C8 | 106 | 1000 | 65 | 85
C8 | 154 | 1500 | 65 | 85
C8 | 218 | 2000 | 65 | 85
C9 | 22 | 0 | 65 | 85
C9 | 32 | 500 | 65 | 85
C9 | 65 | 1000 | 65 | 85
C9 | 89 | 1500 | 65 | 85
C9 | 126 | 2000 | 65 | 85
C10 | 29 | 0 | 65 | 85
C10 | 36 | 500 | 65 | 85
C10 | 78 | 1000 | 65 | 85
C10 | 145 | 1500 | 65 | 85
C10 | 188 | 2000 | 65 | 85
C11 | 21 | 0 | 65 | 85
C11 | 38 | 500 | 65 | 85
C11 | 89 | 1000 | 65 | 85
C11 | 148 | 1500 | 65 | 85
C11 | 227 | 2000 | 65 | 85
C12 | 24 | 0 | 65 | 85
C12 | 45 | 500 | 65 | 85
C12 | 68 | 1000 | 65 | 85
C12 | 134 | 1500 | 65 | 85
C12 | 211 | 2000 | 65 | 85
C13 | 28 | 0 | 65 | 85
C13 | 57 | 500 | 65 | 85
C13 | 78 | 1000 | 65 | 85
C13 | 132 | 1500 | 65 | 85
C13 | 190 | 2000 | 65 | 85
C14 | 19 | 0 | 65 | 85
C14 | 47 | 500 | 65 | 85
C14 | 61 | 1000 | 65 | 85
C14 | 117 | 1500 | 65 | 85
C14 | 150 | 2000 | 65 | 85
C15 | 25 | 0 | 65 | 85
C15 | 65 | 500 | 65 | 85
C15 | 89 | 1000 | 65 | 85
C15 | 184 | 1500 | 65 | 85
C15 | 256 | 2000 | 65 | 85
C16 | 10 | 0 | 65 | 85
C16 | 18 | 500 | 65 | 85
C16 | 57 | 1000 | 65 | 85
C16 | 113 | 1500 | 65 | 85
C16 | 178 | 2000 | 65 | 85
C17 | 21 | 0 | 65 | 85
C17 | 34 | 500 | 65 | 85
C17 | 45 | 1000 | 65 | 85
C17 | 98 | 1500 | 65 | 85
C17 | 121 | 2000 | 65 | 85
C18 | 12 | 0 | 65 | 85
C18 | 20 | 500 | 65 | 85
C18 | 34 | 1000 | 65 | 85
C18 | 112 | 1500 | 65 | 85
C18 | 176 | 2000 | 65 | 85
C19 | 28 | 0 | 65 | 85
C19 | 56 | 500 | 65 | 85
C19 | 108 | 1000 | 65 | 85
C19 | 176 | 1500 | 65 | 85
C19 | 243 | 2000 | 65 | 85
C20 | 29 | 0 | 65 | 85
C20 | 36 | 500 | 65 | 85
C20 | 57 | 1000 | 65 | 85
C20 | 143 | 1500 | 65 | 85
C20 | 238 | 2000 | 65 | 85
D1 | 25 | 0 | 70 | 75
D1 | 34 | 625 | 70 | 75
D1 | 64 | 1250 | 70 | 75
D1 | 92 | 1875 | 70 | 75
D1 | 167 | 2500 | 70 | 75
D2 | 25 | 0 | 70 | 75
D2 | 93 | 625 | 70 | 75
D2 | 134 | 1250 | 70 | 75
D2 | 154 | 1875 | 70 | 75
D2 | 211 | 2500 | 70 | 75
D3 | 7 | 0 | 70 | 75
D3 | 23 | 625 | 70 | 75
D3 | 97 | 1250 | 70 | 75
D3 | 103 | 1875 | 70 | 75
D3 | 178 | 2500 | 70 | 75
D4 | 10 | 0 | 70 | 75
D4 | 20 | 625 | 70 | 75
D4 | 78 | 1250 | 70 | 75
D4 | 132 | 1875 | 70 | 75
D4 | 187 | 2500 | 70 | 75
D5 | 5 | 0 | 70 | 75
D5 | 20 | 625 | 70 | 75
D5 | 78 | 1250 | 70 | 75
D5 | 132 | 1875 | 70 | 75
D5 | 187 | 2500 | 70 | 75
D6 | 5 | 0 | 70 | 75
D6 | 15 | 625 | 70 | 75
D6 | 52 | 1250 | 70 | 75
D6 | 112 | 1875 | 70 | 75
D6 | 167 | 2500 | 70 | 75
D7 | 22 | 0 | 70 | 75
D7 | 34 | 625 | 70 | 75
D7 | 67 | 1250 | 70 | 75
D7 | 132 | 1875 | 70 | 75
D7 | 188 | 2500 | 70 | 75
D8 | 12 | 0 | 70 | 75
D8 | 17 | 625 | 70 | 75
D8 | 56 | 1250 | 70 | 75
D8 | 78 | 1875 | 70 | 75
D8 | 108 | 2500 | 70 | 75
D9 | 22 | 0 | 70 | 75
D9 | 34 | 625 | 70 | 75
D9 | 67 | 1250 | 70 | 75
D9 | 132 | 1875 | 70 | 75
D9 | 189 | 2500 | 70 | 75
D10 | 23 | 0 | 70 | 75
D10 | 27 | 625 | 70 | 75
D10 | 54 | 1250 | 70 | 75
D10 | 121 | 1875 | 70 | 75
D10 | 152 | 2500 | 70 | 75
D11 | 11 | 0 | 70 | 75
D11 | 20 | 625 | 70 | 75
D11 | 41 | 1250 | 70 | 75
D11 | 87 | 1875 | 70 | 75
D11 | 115 | 2500 | 70 | 75
D12 | 15 | 0 | 70 | 75
D12 | 18 | 625 | 70 | 75
D12 | 43 | 1250 | 70 | 75
D12 | 88 | 1875 | 70 | 75
D12 | 118 | 2500 | 70 | 75
D13 | 19 | 0 | 70 | 75
D13 | 21 | 625 | 70 | 75
D13 | 38 | 1250 | 70 | 75
D13 | 82 | 1875 | 70 | 75
D13 | 135 | 2500 | 70 | 75
D14 | 18 | 0 | 70 | 75
D14 | 22 | 625 | 70 | 75
D14 | 86 | 1250 | 70 | 75
D14 | 178 | 1875 | 70 | 75
D14 | 245 | 2500 | 70 | 75
D15 | 22 | 0 | 70 | 75
D15 | 26 | 625 | 70 | 75
D15 | 73 | 1250 | 70 | 75
D15 | 145 | 1875 | 70 | 75
D15 | 252 | 2500 | 70 | 75
D16 | 18 | 0 | 70 | 75
D16 | 18 | 625 | 70 | 75
D16 | 29 | 1250 | 70 | 75
D16 | 66 | 1875 | 70 | 75
D16 | 127 | 2500 | 70 | 75
D17 | 22 | 0 | 70 | 75
D17 | 26 | 625 | 70 | 75
D17 | 93 | 1250 | 70 | 75
D17 | 145 | 1875 | 70 | 75
D17 | 178 | 2500 | 70 | 75
D18 | 18 | 0 | 70 | 75
D18 | 27 | 625 | 70 | 75
D18 | 56 | 1250 | 70 | 75
D18 | 88 | 1875 | 70 | 75
D18 | 134 | 2500 | 70 | 75
D19 | 11 | 0 | 70 | 75
D19 | 32 | 625 | 70 | 75
D19 | 44 | 1250 | 70 | 75
D19 | 97 | 1875 | 70 | 75
D19 | 143 | 2500 | 70 | 75
D20 | 12 | 0 | 70 | 75
D20 | 56 | 625 | 70 | 75
D20 | 66 | 1250 | 70 | 75
D20 | 124 | 1875 | 70 | 75
D20 | 249 | 2500 | 70 | 75
D21 | 14 | 0 | 70 | 75
D21 | 34 | 625 | 70 | 75
D21 | 54 | 1250 | 70 | 75
D21 | 77 | 1875 | 70 | 75
D21 | 112 | 2500 | 70 | 75
D22 | 20 | 0 | 70 | 75
D22 | 23 | 625 | 70 | 75
D22 | 25 | 1250 | 70 | 75
D22 | 50 | 1875 | 70 | 75
D22 | 181 | 2500 | 70 | 75
D23 | 11 | 0 | 70 | 75
D23 | 16 | 625 | 70 | 75
D23 | 27 | 1250 | 70 | 75
D23 | 554 | 1875 | 70 | 75
D23 | 160 | 2500 | 70 | 75
D24 | 17 | 0 | 70 | 75
D24 | 24 | 625 | 70 | 75
D24 | 25 | 1250 | 70 | 75
D24 | 58 | 1875 | 70 | 75
D24 | 108 | 2500 | 70 | 75
D25 | 11 | 0 | 70 | 75
D25 | 25 | 625 | 70 | 75
D25 | 22 | 1250 | 70 | 75
D25 | 62 | 1875 | 70 | 75
D25 | 130 | 2500 | 70 | 75
D26 | 17 | 0 | 70 | 75
D26 | 24 | 625 | 70 | 75
D26 | 25 | 1250 | 70 | 75
D26 | 70 | 1875 | 70 | 75
D26 | 123 | 2500 | 70 | 75
D27 | 21 | 0 | 70 | 75
D27 | 39 | 625 | 70 | 75
D27 | 63 | 1250 | 70 | 75
D27 | 78 | 1875 | 70 | 75
D27 | 163 | 2500 | 70 | 75
D28 | 20 | 0 | 70 | 75
D28 | 28 | 625 | 70 | 75
D28 | 45 | 1250 | 70 | 75
D28 | 111 | 1875 | 70 | 75
D28 | 243 | 2500 | 70 | 75
D29 | 15 | 0 | 70 | 75
D29 | 21 | 625 | 70 | 75
D29 | 38 | 1250 | 70 | 75
D29 | 65 | 1875 | 70 | 75
D29 | 134 | 2500 | 70 | 75
D30 | 10 | 0 | 70 | 75
D30 | 34 | 625 | 70 | 75
D30 | 54 | 1250 | 70 | 75
D30 | 96 | 1875 | 70 | 75
D30 | 176 | 2500 | 70 | 75